## FR1-3,20,09,14
Vzorek: | FR1-3,20,09,14
Hmotnost navážky 2000g
| síto [mm] | hmotnost [g] | hmotnost [%] | podsítné [%] |  | 0.063 | 0 | 100
| 4 | 2 | 0.10005 | 99.89995 | 100
| 2 | 1266 | 63.33167 | 36.66833 | 99.89995 | 0.2
| 1 | 730 | 36.51826 | 0.150075 | 36.56828 | 0.6
| 0.5 | 1 | 0.05002501 | 0.10005 | 0.05002501 | 2
| 0.25 | 0 | 0 | 0.10005 | 0
| 0.125 | 0 | 0 | 0.10005 | 0
| 0.063 | 0 | 0 | 0.10005 | 0
| podsítné | 0 | 0 | 0.10005 | 0
| celkem | 1999 | 100
| d10= | 0.65
| d30= | 0.9
| d60= | 1.35
| Cc= | 0.9230769 | W
| Cu= | 2.076923 | P
Zatřídění:
ČSN 73 1001: | SP | písek špatně zrněný
EN ISO 14688 (EC7): | Sa | písek (sand)

## Red02
Vzorek: | RED 02
Hmotnost navážky 2000g
| síto [mm] | hmotnost [g] | hmotnost [%] | podsítné [%] |  | 0.063 | 0 | 100
| 2 | 94 | 4.7 | 95.3 | 100 | 0.2
| 1 | 1876 | 93.8 | 1.5 | 95.3 | 0.6
| 0.5 | 25 | 1.25 | 0.25 | 1.5 | 2
| 0.25 | 2 | 0.1 | 0.15 | 0.25
| 0.125 | 1 | 0.05 | 0.1 | 0.15
| 0.063 | 1 | 0.05 | 0.05 | 0.1
| podsítné | 1 | 0.05 | 0 | 0.05
| celkem | 2000 | 100
| d10= | 0.55
| d30= | 0.62
| d60= | 0.77
| Cc= | 0.9076741 | W
| Cu= | 1.4 | P
Zatřídění:
ČSN 73 1001: | SP | písek špatně zrněný
EN ISO 14688 (EC7): | Sa | písek (sand)

## Red12_11_2020Novy
Vzorek: | CERVENY12.11.NOVY
Hmotnost navážky 2000g
| síto [mm] | hmotnost [g] | hmotnost [%] | podsítné [%] |  | 0.063 | 0 | 100
| 2 | 256 | 12.81281 | 87.18719 | 100 | 0.2
| 1 | 1649 | 82.53253 | 4.654655 | 87.18719 | 0.6
| 0.5 | 90 | 4.504505 | 0.1501502 | 4.654655 | 2
| 0.25 | 3 | 0.1501502 | 8.826273e-15 | 0.1501502
| 0.125 | 0 | 0 | 8.826273e-15 | 0
| 0.063 | 0 | 0 | 8.826273e-15 | 0
| podsítné | 0 | 0 | 8.826273e-15 | 0
| celkem | 1998 | 100
| d10= | 0.51
| d30= | 0.62
| d60= | 0.8
| Cc= | 0.9421569 | W
| Cu= | 1.568627 | P
Zatřídění:
ČSN 73 1001: | SP | písek špatně zrněný
EN ISO 14688 (EC7): | Sa | písek (sand)

## Blue12_11_2020Novy
Vzorek: | MODRY12.11.NOVY
Hmotnost navážky 2000g
| síto [mm] | hmotnost [g] | hmotnost [%] | podsítné [%] |  | 0.063 | 0 | 100
| 2 | 1617 | 80.89045 | 19.10955 | 100 | 0.2
| 1 | 382 | 19.10955 | 0 | 19.10955 | 0.6
| 0.5 | 0 | 0 | 0 | 0 | 2
| 0.25 | 0 | 0 | 0 | 0
| 0.125 | 0 | 0 | 0 | 0
| 0.063 | 0 | 0 | 0 | 0
| podsítné | 0 | 0 | 0 | 0
| celkem | 1999 | 100
| d10= | 0.72
| d30= | 1.1
| d60= | 1.55
| Cc= | 1.084229 | W
| Cu= | 2.152778 | P
Zatřídění:
ČSN 73 1001: | SP | písek špatně zrněný
EN ISO 14688 (EC7): | Sa | písek (sand)

## Blue12_11_2020Recykl 01
Vzorek: | MODRY12.11.RECYKL 01
Hmotnost navážky 2000g
| síto [mm] | hmotnost [g] | hmotnost [%] | podsítné [%] |  | 0.063 | 0 | 100
| 2 | 993 | 49.67484 | 50.32516 | 100 | 0.2
| 1 | 1004 | 50.22511 | 0.10005 | 50.32516 | 0.6
| 0.5 | 2 | 0.10005 | 9.020562e-16 | 0.10005 | 2
| 0.25 | 0 | 0 | 9.020562e-16 | 0
| 0.125 | 0 | 0 | 9.020562e-16 | 0
| 0.063 | 0 | 0 | 9.020562e-16 | 0
| podsítné | 0 | 0 | 9.020562e-16 | 0
| celkem | 1999 | 100
| d10= | 0.58
| d30= | 0.77
| d60= | 1.2
| Cc= | 0.8518678 | W
| Cu= | 2.068966 | P
Zatřídění:
ČSN 73 1001: | SP | písek špatně zrněný
EN ISO 14688 (EC7): | Sa | písek (sand)

## Blue12_11_2020Recykl 02
Vzorek: | MODRY12.11.RECYKL_02
Hmotnost navážky 2000g
| síto [mm] | hmotnost [g] | hmotnost [%] | podsítné [%] |  | 0.063 | 0 | 100
| 2 | 1331 | 66.61662 | 33.38338 | 100 | 0.2
| 1 | 664 | 33.23323 | 0.1501502 | 33.38338 | 0.6
| 0.5 | 3 | 0.1501502 | 3.497203e-15 | 0.1501502 | 2
| 0.25 | 0 | 0 | 3.497203e-15 | 0
| 0.125 | 0 | 0 | 3.497203e-15 | 0
| 0.063 | 0 | 0 | 3.497203e-15 | 0
| podsítné | 0 | 0 | 3.497203e-15 | 0
| celkem | 1998 | 100
| d10= | 0.6
| d30= | 0.91
| d60= | 1.4
| Cc= | 0.9858333 | W
| Cu= | 2.333333 | P
Zatřídění:
ČSN 73 1001: | SP | písek špatně zrněný
EN ISO 14688 (EC7): | Sa | písek (sand)

## Vsichni
%
velikost zrna /mm/ | FR1-3,20,09,14 | Red02 | Red 12.11.2020 Novy | Blue 12.11.2020 Novy | Blue 12.11.2020 Recykl 01 | Blue 12.11.2020 Recykl 02
0.063 | 0 | 0.1 | 0 | 0 | 0 | 0
0.125 | 0 | 0.15 | 0 | 0 | 0 | 0
0.25 | 0 | 0.25 | 0.15 | 0 | 0 | 0
0.5 | 0.05002501 | 1.5 | 4.65 | 0 | 0.1 | 0.15
1 | 36.57 | 95.3 | 87.19 | 19.11 | 50.33 | 33.38
2 | 99.9 | 100 | 100 | 100 | 100 | 100
4 | 100 | 100 | 100 | 100 | 100 | 100