## N 100%
N 100% |  |  |  |  | hmotnost navážky | 1000g
| síto [mm] | hmotnost [g] | hmotnost [%] | podsítné [%]
| 32 | 0 | 0 | 100
| 16 | 0 | 0 | 100
| 8 | 0 | 0 | 100
| 4 | 1 | 0.1001001 | 99.8999
| 2 | 213 | 21.32132 | 78.57858
| 1 | 772 | 77.27728 | 1.301301
| 0.5 | 13 | 1.301301 | -7.549517e-15
| 0.25 | 0 | 0 | -7.549517e-15
| 0.125 | 0 | 0 | -7.549517e-15
| 0.063 | 0 | 0 | -7.549517e-15
| podsítné | 0 | 0 | -7.549517e-15
| celkem | 999 | 100

## N 80% R 20%
N 80% R 20% |  |  |  |  | hmotnost navážky | 1000g
| síto [mm] | hmotnost [g] | hmotnost [%] | podsítné [%]
| 32 | 0 | 0 | 100
| 16 | 0 | 0 | 100
| 8 | 0 | 0 | 100
| 4 | 4 | 0.4 | 99.6
| 2 | 415 | 41.5 | 58.1
| 1 | 579 | 57.9 | 0.2
| 0.5 | 2 | 0.2 | -4.274359e-15
| 0.25 | 0 | 0 | -4.274359e-15
| 0.125 | 0 | 0 | -4.274359e-15
| 0.063 | 0 | 0 | -4.274359e-15
| podsítné | 0 | 0 | -4.274359e-15
| celkem | 1000 | 100

## N 60% R 40%
N 60% R 40% |  |  |  |  | hmotnost navážky | 1000g
| síto [mm] | hmotnost [g] | hmotnost [%] | podsítné [%]
| 32 | 0 | 0 | 100
| 16 | 0 | 0 | 100
| 8 | 0 | 0 | 100
| 4 | 0 | 0 | 100
| 2 | 334 | 33.43343 | 66.56657
| 1 | 659 | 65.96597 | 0.6006006
| 0.5 | 6 | 0.6006006 | 0
| 0.25 | 0 | 0 | 0
| 0.125 | 0 | 0 | 0
| 0.063 | 0 | 0 | 0
| podsítné | 0 | 0 | 0
| celkem | 999 | 100

## N 40% R 60%
N 40% R 60% |  |  |  |  | hmotnost navážky | 1000g
| síto [mm] | hmotnost [g] | hmotnost [%] | podsítné [%]
| 32 | 0 | 0 | 100
| 16 | 0 | 0 | 100
| 8 | 0 | 0 | 100
| 4 | 0 | 0 | 100
| 2 | 358 | 35.8 | 64.2
| 1 | 620 | 62 | 2.2
| 0.5 | 21 | 2.1 | 0.1
| 0.25 | 1 | 0.1 | 2.747802e-15
| 0.125 | 0 | 0 | 2.747802e-15
| 0.063 | 0 | 0 | 2.747802e-15
| podsítné | 0 | 0 | 2.747802e-15
| celkem | 1000 | 100

## N 20% R 80%
N 20% R 80% |  |  |  |  | hmotnost navážky | 1000g
| síto [mm] | hmotnost [g] | hmotnost [%] | podsítné [%]
| 32 | 0 | 0 | 100
| 16 | 0 | 0 | 100
| 8 | 0 | 0 | 100
| 4 | 16 | 1.601602 | 98.3984
| 2 | 486 | 48.64865 | 49.74975
| 1 | 493 | 49.34935 | 0.4004004
| 0.5 | 4 | 0.4004004 | 6.938894e-15
| 0.25 | 0 | 0 | 6.938894e-15
| 0.125 | 0 | 0 | 6.938894e-15
| 0.063 | 0 | 0 | 6.938894e-15
| podsítné | 0 | 0 | 6.938894e-15
| celkem | 999 | 100

## R 100%
R 100% |  |  |  |  | hmotnost navážky | 1000g
| síto [mm] | hmotnost [g] | hmotnost [%] | podsítné [%]
| 32 | 0 | 0 | 100
| 16 | 0 | 0 | 100
| 8 | 0 | 0 | 100
| 4 | 0 | 0 | 100
| 2 | 380 | 38.03804 | 61.96196
| 1 | 617 | 61.76176 | 0.2002002
| 0.5 | 2 | 0.2002002 | 0
| 0.25 | 0 | 0 | 0
| 0.125 | 0 | 0 | 0
| 0.063 | 0 | 0 | 0
| podsítné | 0 | 0 | 0
| celkem | 999 | 100